## Materials (general)
This file contains material properties for the molten salt system and the concrete system. Please refer to the color key on the right for links to all the references.
Sources
Material | Thermal Conductivity | Enthalpy of Fusion | Heat Capacity | Density | Vapor Pressure | Thermal Diffusivity (k/rho*Cp) (m^2/s) | Boiling Point | Melting Point | Pricing | Storage Cost | Other Costs | Corrosion Properties |  | Calculated
Solar Salt (NaNO3 KNO3) | 0.45 W/mk --- (Also, refer to reference 5 for distribution) | 120 kJ/kg (222-260 C) | 1496 J/kgK --- (1396.044+0.172·T J/kgK, reference 4) (Refer to page 23 refernce 4 for distribution) | 1899 kg/m^3 --- (Also, refer to Figure 4 Reference 5 for distribution, rho = 2263.628-0.636T) | low vapor pressure | 1.584003e-07 | 567 C = 870 K | 495 K = 222 C | 0.49 $/kg, one of the lowest cost nitrate salts | 5.8 $/kWh thermal | Freeze protection: ~162,000/year for 2 million m^3 of natural gas for 55MW plant |  | 1 | http://www.sciencedirect.com/science/article/pii/S0038092X13002636
Hitec (NaNo3 NaNo2 KNO3) | 0.48 W/mk --- (0.363 W/mK from reference 10) (reported as constants) | 35 Btu/lb = 81.41 kJ/kg | 1560 J/kgK --- (Also, refer to page 23 reference 4 for distribution | 1640 kg/m^3 --- (Also, refer to page 12 refernce 4 for distribution, 2279.799-0.7324T) | low vapor pressure | 1.876173e-07 | 538 C = 811 | 415 K = 142 C | 0.93 $/kg | 10.7 $/kWh thermal | Requires N2 cover gas in thermal stoarage tanks to prevent nitrite from converting to nitrate |  | 2 | https://ac.els-cdn.com/S1876610217301649/1-s2.0-S1876610217301649-main.pdf?_tid=4473b58e-c190-11e7-ba0a-00000aab0f26&acdnat=1509821282_9c61fe8f9e316dc1f1ddeeefbf3258b1
Hitec XL (Calcium Nitrate Salt) | 0.3 Btu/hr ft F = 0.51887 W/mK (315 C) |  | 1447 J/kgK (300 C) | 1992 kg/m^3 (300 C) | low vapor pressure | 1.800117e-07 | 500 C = 773 K | 120 C | 1.19 $/kg | 15.2-30 $/kWh thermal depending on temperature rise |  | Slide 12 | 3 | http://www.archimedesolarenergy.it/molten_salt.htm
Glauber Salt (Na2So4 10H2O) | 0.51 W/mK -- (refer to reference 12 Figure 10 for distribution (70-81 C)) | 251 kJ/kg | 0.5 BTU/lbF below 90 F (2093.4 J/kgK), 0.8 BTU/lb F above 90F (3349.44 J/kgK) | 1.46 g/mL = 1460 kg/m^3 |  | 1.042906e-07 | 330 C = 603 K | 32 C = 305K | $30/ton |  |  |  | 4 | https://arxiv.org/pdf/1307.7343.pdf
Concrete | 1.9-2.465 W/mK depending on concrete composition |  | 1062 - 1928 J/kgK depending on concrete composition | 2557 - 2778 kg/m^3 depending on concrete compoition |  | 1.287E-03 - 1.820E-03 depending on concrete composition (Not the same as when calulated) | --- | --- | 130 $/m^3 = 0.054 $/kg | 4.5 $/kWh thermal |  |  | 5 | https://www.ncbi.nlm.nih.gov/pmc/articles/PMC4505107/
Paraffin RT6 |  | 174 kJ/kg |  | 0.77 kg/l (15 C) |  |  |  | 8 C |  |  |  |  | 6 | http://citeseerx.ist.psu.edu/viewdoc/download;jsessionid=EEF2FB424A194C9E54C54644941B0F5F?doi=10.1.1.465.3535&rep=rep1&type=pdf
Paraffin RT10 |  | 152 kJ/kg |  | 0.78 kg/l (20 C) |  |  |  | 12 C |  |  |  |  | 7 | http://stoppingclimatechange.com/MSR%20-%20HITEC%20Heat%20Transfer%20Salt.pdf
Parafin RT 20 |  | 130 kJ/kg |  | 0.75 kg/l (70 C) |  |  |  | 22 C |  |  |  |  | 8 | https://sfera2.sollab.eu/uploads/images/networking/SFERA%20SUMMER%20SCHOOL%202014%20-%20PRESENTATIONS/Overview%20Heat%20Transfer%20Fluid%20-%20Gilles%20Flamant.pdf
Therminol 66 | 0.086 W/mk (360 C) (distribution in reference) | 185 kJ/kg (Therminol LT at 340 C) | 2.806 kJ/kgK = 2806 J/kgK (distribution in reference) | 765.9 kg/m^3 (360 C) (distribution in reference) | 103.42 kPa (absolute) (distribution in reference) | 4.006878e-08 | 359 C = 632 K | [5 empty] | 9 | https://www.process-heating.com/directories/2733-heat-transfer-fluids-guide/listing/5001-coastal-chemical-hitec-xl
Dowtherm A | 0.093 W /mK | 98.2 kJ/kg | 2.5 kJ/kg K = 2500 J/kgK | 1056 kg/m^3 | 2.38 bar (300 C) | 3.522727e-08 | 400 C = 673 K | 15 C = 288 K |  |  |  |  | 10 | http://sterg.sun.ac.za/wp-content/uploads/2012/10/Kotze-HTF1.pdf
[13 empty] | 11 | https://energy.gov/sites/prod/files/2014/01/f7/csp_review_meeting_042413_grogan.pdf
[13 empty] | 12 | http://digitalcommons.usu.edu/cgi/viewcontent.cgi?article=1565&context=water_rep
Matlab model insulation | [12 empty] | 13 | https://www.scbt.com/scbt/product/sodium-sulfate-decahydrate-7727-73-3
Calcium silicate | 0.07 W/mK | [11 empty] | 14 | https://www.extension.purdue.edu/extmedia/ae/ae-89.html
| http://www.ims-insulation.com/wp-content/uploads/2013/05/Cal-Sil-Data-Sheet.pdf | [11 empty] | 15 | https://en.wikipedia.org/wiki/Sodium_sulfate
[13 empty] | 16 | http://onlinelibrary.wiley.com/doi/10.1002/maco.201609300/full
[13 empty] | 17 | https://intraweb.stockton.edu/eyos/energy_studies/content/docs/effstock09/Session_11_3_PCM%20storage/116.pdf
[13 empty] | 18 | http://ieeexplore.ieee.org/stamp/stamp.jsp?arnumber=6828925
[13 empty] | 19 | http://twt.mpei.ac.ru/TTHB/HEDH/HTF-66.PDF
[13 empty] | 20 | http://www.rosma.ru/netcat_files/multifile/2369/Therminol_LT.pdf
[13 empty] | 21 | http://msdssearch.dow.com/PublishedLiteratureDOWCOM/dh_0030/0901b803800303cd.pdf

## Materials at ~525 C, 80 bar
Properties at 525 C / 798 K / 977 F
This page is the same as the Materials (general) page, however material properties are tailored to ~525 C and 80 bar
May not be at 525
Material | Thermal Conductivity | Enthalpy of Fusion | Heat Capacity (J/kg K) | Density (kg/m^3) | Vapor Pressure (kPa) | Thermal Diffusivity (k/rho*Cp) (m^2/s) | Boiling Point | Melting Point | Other info
Solar Salt (NaNO3 KNO3) | .54 W/ mK |  | 1533.3 | 1756.1 |  | 2.005476e-07 | 567 C = 870 K | 495 K = 222 C
Hitec (NaNo3 NaNo2 KNO3) |  | From figure 3 below?? | ~1312.5 J/kgK or ~2187.5 J/kgK | 1695.3438 |  | 2.157169e-07 | 538 C = 811 K | 415 K = 142 C
Hitec XL (Calcium Nitrate Salt) | [6 empty] | 500 C = 773 K | 120 C = 393 K
Glauber Salt (Na2So4 10H2O) |  |  | 0.8 BTU/lbF = 3349.44 J/kgK (above 90 F) |  |  |  | 330 C = 603 K | 32 C = 305 K | Not in range
Concrete | [6 empty] | --- | ---
Therminol 66 | 0.05962525 |  | 3482.587 | 609.661025 | 1240.418 | 2.808276e-08 | 359 C = 632 K |  | Not in range , actual operating range is -85 C to 400 C
Dowtherm A | [6 empty] | 400 C = 673 K | 15 C = 288 K | At max operating temperature the pressure is 11 bar; also, not in range